## Sheet1
| Depth, m |  | Physical properties |  |  |  | Atterberg Limits |  |  |  | Engineering Properties
% passing
SampleNo | From | To | Wn % | y (t/cu.m.) | #4 (%) | #200 (%) | LL (%) | PL (%) | PI (%) | Soil Class | Su (t/sq.m.) | Su from Ncor | N
SS-1 | 1 | 1.45 | 3.8 | 1.7 | 100 | 23 | [6 empty] | 13
SS-2 | 1.5 | 1.95 | 5 | 1.7 | 100 | 22 | [6 empty] | 10
SS-3 | 2 | 2.45 | 6.5 | 1.8 | 100 | 21 | [6 empty] | 11
SS-4 | 3 | 3.45 | 9 | 1.8 | 100 | 20 | [6 empty] | 8
SS-5 | 4.5 | 4.95 | 12.3 | 1.8 | 100 | 18 | [6 empty] | 38