## Sheet1
| Depth, m |  | Physical properties |  |  |  | Atterberg Limits |  |  |  | Engineering Properties
% passing
SampleNo | From | To | Wn % | y (t/cu.m.) | #4 (%) | #200 (%) | LL (%) | PL (%) | PI (%) | Soil Class | Su (t/sq.m.) | Su from Ncor | N
SS-1 | 1 | 1.45 | 3 | 1.67 | 59.1 | 27.05 | [6 empty] | 82
SS-2 | 2 | 2.45 | 1.02 | 1.83 | 77.01 | 27.55 | [6 empty] | 60
SS-3 | 3 | 3.45 | 3.73 | 1.9 | 93.99 | 33.87 | [6 empty] | 75
SS-4 | 4.5 | 4.95 | 3.84 | 1.9 | 48.09 | 15.35 | [6 empty] | 80
SS-5 | 6 | 6.45 | 3.34 | 2 | 63.22 | 17.3 | [6 empty] | 100