## Sheet1
| Depth, m |  | Physical properties |  |  |  | Atterberg Limits |  |  |  | Engineering Properties
% passing
SampleNo | From | To | Wn % | y (t/cu.m.) | #4 (%) | #200 (%) | LL (%) | PL (%) | PI (%) | Soil Class | Su (t/sq.m.) | Su from Ncor | N
SS-01 | 1 | 1.45 | 3.8 | 1.8 | 100 | 23 | [6 empty] | 13
SS-02 | 1.5 | 1.95 | 5 | 1.8 | 100 | 22 | [6 empty] | 10
SS-03 | 2 | 2.45 | 6.5 | 1.8 | 100 | 21 | [6 empty] | 11
SS-04 | 3 | 3.45 | 9 | 1.8 | 100 | 20 | [6 empty] | 8
SS-05 | 4.5 | 4.95 | 12.3 | 1.8 | 100 | 18 | [6 empty] | 38
SS-06 | 6 | 6.25 | 11.3 | 1.8 | 100 | 20 | [6 empty] | 38
SS-07 | 6.25 | 6.5 | 14.2 | 1.8 | 100 | 22 | [6 empty] | 38
SS-08 | 6.5 | 6.73 | 9.8 | 1.8 | 100 | 23 | [6 empty] | 100
SS-09 | 7.5 | 7.63 | 6.6 | 1.8 | 84 | 15 | [6 empty] | 100
SS-10 | 9 | 9.1 | 10 | 1.8 | 84 | 15 | [6 empty] | 100
SS-11 | 9.32 | 9.32 | 10 | 1.8 | 84 | 15 | [6 empty] | 100
SS-12 | 9.32 | 10.51 | 10 | 1.8 | 84 | 15 | [6 empty] | 100
SS-13 | 10.51 | 12 | 10 | 1.8 | 84 | 15 | [6 empty] | 100
SS-14 | 12 | 12.31 | 10.2 | 1.8 | 91 | 13 | [6 empty] | 100
SS-15 | 13.5 | 13.78 | 10.2 | 1.8 | 91 | 13 | [6 empty] | 100
SS-16 | 15 | 15.15 | 10.2 | 1.8 | 91 | 13 | [6 empty] | 100
SS-17 | 16.5 | 16.52 | 10 | 1.8 | 91 | 13 | [6 empty] | 100
SS-18 | 17 | 17 | 10 | 1.8 | 91 | 13 | [6 empty] | 100
SS-19 | 17 | 17.9 | 10 | 1.8 | 91 | 13 | [6 empty] | 100
SS-20 | 17.9 | 18.32 | 10 | 1.8 | 91 | 13 | [6 empty] | 100
SS-21 | 18.32 | 19.35 | 10 | 1.8 | 91 | 13 | [6 empty] | 100
SS-22 | 19.35 | 20 | 10 | 1.8 | 91 | 13 | [6 empty] | 100